## Sheet1
工况编号 | 对应的固定参数组 | 现场干密度 ρ_d (g/cm³) | 实际压实度 K (%) | 现场含水率 w (%) | 饱和度 S_r (%) | 围压 σ3 (kPa) | 偏应力 σd (kPa) | 八面体正应力 θ (kPa) | 八面体剪应力 τ_oct (kPa) | 温度 T (°C) | 干湿循环次数 | 荷载作用次数 N (万次) | 预测回弹模量 M_r (MPa) | 状态分类 | 主要原因分析 | 建议解决措施
1 | C | 1.78 | 91.3 | 13.5 | 85 | 30 | 150 | 70 | 65 | 35 | 20 | 150 | 38.2 | <50 MPa | 1. 压实不足 (K=91.3%, 低于设计92%); 2. 过湿 (w=13.5%, 高于最优11.5%); 3. 高荷载历史 (N=150万次)。 | 1. 补充压实至K≥94%; 2. 改善排水，降低含水率; 3. 评估疲劳损伤，必要时进行表层换填或注浆补强。
2 | B | 1.92 | 93.7 | 12.8 | 90 | 40 | 200 | 93 | 80 | 30 | 15 | 200 | 42.7 | <50 MPa | 1. 压实度略低 (K=93.7%); 2. 含水率偏高 (w=12.8%); 3. 较高偏应力 (σd=200kPa) 和荷载次数 (N=200万次) 导致性能衰减。 | 1. 补充碾压提高压实度; 2. 控制含水率在最优范围; 3. 加强监测，适时进行预防性养护。
3 | A | 2.02 | 94 | 11 | 75 | 60 | 250 | 120 | 100 | 25 | 5 | 300 | 45.5 | <50 MPa | 1. 含水率偏高 (w=11.0%, 接近最优9.5%上限); 2. 高荷载历史 (N=300万次) 导致材料疲劳破碎。 | 1. 优化排水设计，防止雨水入渗; 2. 评估颗粒破碎程度，考虑注浆或局部换填加固。
4 | D | 1.95 | 92.9 | 12 | 88 | 50 | 180 | 97 | 75 | 10 | 25 | 100 | 35.8 | <50 MPa | 1. 压实度不足 (K=92.9%); 2. 含水率偏高 (w=12.0%); 3. 高饱和度 (Sr=88%) 和中等荷载次数 (N=100万次) 共同作用导致模量偏低。 | 1. 补充压实至设计标准; 2. 设置排水盲沟降低饱和度; 3. 加强巡查，及时处理局部软弱区域。
5 | C | 1.8 | 92.3 | 14.2 | 95 | 25 | 180 | 77 | 70 | 40 | 30 | 500 | 28.4 | <50 MPa | 1. 严重过湿 (w=14.2%, S_r=95%); 2. 高温 (T=40℃) 加剧软化; 3. 超高荷载 (N=500万次)，材料严重疲劳。 | 1. 紧急疏通排水，翻晒或掺生石灰降低含水率; 2. 考虑开挖换填，或采用水泥就地冷再生进行彻底处治。
6 | B | 1.88 | 91.7 | 13.5 | 92 | 35 | 220 | 100 | 85 | 32 | 18 | 400 | 41.3 | <50 MPa | 1. 压实度略低 (K=91.7%); 2. 含水率偏高 (w=13.5%); 3. 高饱和度 (Sr=92%) 和较高荷载 (N=400万次) 导致性能持续劣化。 | 1. 补充压实; 2. 加强排水，降低路基湿度; 3. 实施预防性注浆，提高整体稳定性。
7 | A | 2.06 | 95.8 | 9.8 | 65 | 80 | 300 | 153 | 120 | 20 | 2 | 600 | 47.1 | <50 MPa | 1. 含水率略低但接近最优 (w=9.8%); 2. 主要问题是超高荷载历史 (N=600万次)，导致颗粒破碎和结构松散。 | 1. 评估结构性损伤程度; 2. 进行全厚度铣刨，重新铺筑面层并加强基层设计。
8 | D | 1.98 | 94.3 | 11.5 | 82 | 45 | 220 | 103 | 88 | 15 | 22 | 350 | 44.6 | <50 MPa | 1. 压实度略低 (K=94.3%); 2. 含水率适中但偏高 (w=11.5%); 3. 中等荷载 (N=350万次) 和中等饱和度 (Sr=82%) 共同影响。 | 1. 补充压实; 2. 优化排水系统; 3. 定期监测回弹模量变化趋势。
9 | C | 1.75 | 89.7 | 15 | 98 | 20 | 160 | 67 | 60 | 45 | 40 | 50 | 25 | <50 MPa | 1. 压实度极低 (K=89.7%); 2. 含水率极高 (w=15.0%, 饱和); 3. 级配不良 (C组)在恶劣条件下性能急剧恶化。 | 1. 必须进行翻挖，重新按最优含水率拌和并高压实; 2. 或直接换填为性能更优的A/B组填料。
10 | B | 1.9 | 92.7 | 12 | 80 | 40 | 240 | 107 | 90 | 28 | 12 | 250 | 48.9 | <50 MPa | 1. 含水率适中 (w=12.0%); 2. 主要原因为较高荷载 (N=250万次) 和中等偏高的偏应力 (σd=240kPa) 导致模量接近临界值。 | 1. 加强交通管制，限制超载车辆通行; 2. 实施薄层罩面，提高路面整体强度。
11 | A | 2.1 | 97.7 | 8.5 | 55 | 100 | 180 | 127 | 85 | 15 | 0 | 50 | 78.5 | >50 MPa
12 | D | 2.05 | 97.6 | 9 | 60 | 70 | 120 | 103 | 65 | 5 | 3 | 20 | 85.2 | >50 MPa
13 | B | 1.99 | 97.1 | 9.5 | 70 | 60 | 150 | 100 | 70 | 20 | 8 | 80 | 65.3 | >50 MPa
14 | A | 2.08 | 96.7 | 9 | 58 | 120 | 200 | 173 | 110 | 10 | 1 | 100 | 72.8 | >50 MPa
15 | C | 1.9 | 97.4 | 10 | 75 | 50 | 100 | 83 | 55 | 30 | 10 | 30 | 55.7 | >50 MPa
16 | D | 2 | 95.2 | 9.8 | 68 | 80 | 140 | 123 | 80 | 8 | 5 | 60 | 68.4 | >50 MPa
17 | B | 1.97 | 96.1 | 10.2 | 72 | 55 | 130 | 95 | 65 | 25 | 6 | 120 | 58.9 | >50 MPa
18 | A | 2.12 | 98.6 | 8 | 50 | 150 | 160 | 187 | 110 | 5 | 0 | 150 | 81.5 | >50 MPa
19 | D | 2.03 | 96.7 | 9.5 | 65 | 90 | 110 | 137 | 75 | 12 | 4 | 40 | 62.1 | >50 MPa
20 | C | 1.92 | 98.5 | 10.5 | 78 | 40 | 80 | 67 | 45 | 35 | 15 | 10 | 52.4 | >50 MPa
（内容由AI生成，仅供参考）